## Features
Chemical characteristics that may influence Rp
Characteristic | Feature name | Hypothesis | Calculation | References | Notes | Coded | Assumptions | Depends on ox state?
O binding energy with cations (ABE) | MO_ABE | Affects O mobility | See Sammells eq. 4 | Liu 2011; Sammells 1992 | leading m's in eqn. should be in denominator | Y |  | N
M-O bond ionicity | MO_IC | Affects O affinity for protonation | Pauling eqn: %IC = 1-exp[-0.25*(X_O-X_M)^2] | Duffy 2006 |  | Y |  | N
Acceptor doping level | acceptor_magnitude | Increases O vacancy concentration; decreases hole concentration | From chemical formula | Liu 2011 |  | Y | Only single-valence cations considered (transition metals not counted as acceptors) | N
Symmetry |  | Higher symmetry better for O mobility | Relates to tolerance factor; direct measurement difficult | Liu 2011, Mogensen 2004 |  |  |  | N
Unit cell volume | uc_vol | Larger volume increases O mobility | assume cubic; goldschmidt determine which ions are close-packed | Liu 2011; Sammells 1992 |  | Y | If t>1, A-O is close packed; if t<1, B-O is close packed | Y
Free volume | uc_vol_free | Larger volume increases O mobility | See Sammells, Liu eq. 4 | Liu 2011; Sammells 1992 |  | Y | If t>1, A-O is close packed; if t<1, B-O is close packed. O delta determined by total cation charge | Y
Total transition metal content | trans_met_amt | Increases electrical conductivity | From chemical formula |  |  | Y |  | N
Critical radius of A-A-B saddle point | r_crit | Affects O mobility - medium size seems best | See Sammells fig. 12 | Liu 2011; Sammells 1992; Mogensen 2004 |  | Y | If t>1, A-O is close packed; if t<1, B-O is close packed | Y
Oxidation state (A and B sites) | n_a, n_b | Related to O vacancy concentration, hole mobility |  | Sammells 1992; Chen 2015 | Depends on pO2(?) | Y | Transition metals are 3+ or 4+ | Y
Tolerance factor | goldschmidt, tau | Predicts cubic stability | Goldschmidt and improved factor from Bartel | Bartel 2018 |  | Y | radii are averaged for each site. Use Shannon radii; assume transition metals are high-spin if possible | Y
Electronegativity (A and B sites) | X_a, X_b, X_avg | Affects basicity (related to M-O bond ionicity) - more electronegative is less basic | Average for A and B sites? |  |  | Y |  | N
Average A-site and B-site radii | r_a, r_b |  |  |  |  | Y |  | Y
Deviation of B-site radius | r_b_std | Greater deviation results in inequivalent sites -> lower O mobility | From chemical formula | Mogensen 2004 |  | Y |  | Y
Cation mass | mass_a, mass_b | Greater mass decreases amplitude of thermal vibration -> lower O mobility | From chemical formula | Mogensen 2004 |  | Y |  | N
Lattice polarizability |  | Higher polarizability should lower Ea for O migration | See Sammells eq. 8 | Sammells 1992; Mogensen 2004
Cation electronegativity | X_cat_a, X_cat_b | Higher cation electronegativity -> lower O basicity -> lower H uptake | X_ion=z/r^2 | Zohourian 2018 |  | Y |  | Y
Surface transition metal eg orbital occupancy |  | eg occupancy of 1 maximizes OER activity | Requires data… | Suntivich 2011
Crystallinity |  | One study: highly oriented crystals have highest ORR activity; other study shows amorphous better than crystalline | Need XRD or other data | Chen 2015 | Not really a chemical feature… |  |  | N
Co:Fe ratio | Co:Fe_ratio | May impact catalytic activity, stability, O vacancies, etc | From chemical formula |  |  | Y |  | N
Ba, Co, Fe, Zr, Y amounts | Ba_amt, Co_amt, etc. | Catch-all for features not considered |  |  |  | Y |  | N
A and B site sums | A_sum, B_sum | Site deficiency impacts O non-stoich |  |  |  | Y |  | N
A:B site ratio | A:B_ratio | Site deficiency impacts O non-stoich |  |  |  | Y |  | N
Cubic lattice constant | alat | Relates to volume, free space, r_crit |  |  |  | Y |  | Y
Min and max O delta | O_delta | O vacancy conc | Based on possible cation oxidation states |  |  | Y |  | Y
Total cation charge | tot_cat_charge | Determines O delta | Based on possible cation oxidation states |  |  | Y |  | Y

## Features_for_ppt
Characteristic | Feature name(s) | Hypothesis
Average O binding energy | MO_ABE | Affects O mobility
M-O bond ionic character | MO_IC | Affects O affinity for protonation
Acceptor doping magnitude | acceptor_magnitude | Increases O vacancy concentration; decreases hole concentration
Unit cell volume | uc_vol | Larger volume increases O mobility
Free volume | uc_vol_free | Larger volume increases O mobility
Total transition metal content | trans_met_amt | Increases electrical conductivity
Critical radius of A-A-B saddle point | r_crit | Affects O mobility
Oxidation state (A and B sites) | n_a, n_b | Related to O vacancy concentration, hole mobility
Tolerance factor | goldschmidt, tau | Predicts cubic stability
Electronegativity (A and B sites) | X_a, X_b, X_avg | Affects O basicity (related to M-O bond ionicity)
Average A-site and B-site radii | r_a, r_b | Influences structure stability
Deviation of B-site radius | r_b_std | Greater deviation results in inequivalent sites
Cation mass | mass_a, mass_b | Influences amplitude of thermal vibration & O mobility
Cation electronegativity (charge density) | X_cat_a, X_cat_b | Affects O basicity & H uptake
Co:Fe ratio | Co:Fe_ratio | May impact catalytic activity, stability, O vacancies, etc
Total cation site occupancies | A_sum, B_sum | Site deficiency impacts O non-stoichiometry, stability
A:B site ratio | A:B_ratio | Site deficiency impacts O non-stoichiometry, stability
Cubic lattice constant | alat | Relates to volume, free space, critical radius
Total cation charge | tot_cat_charge | Determines O non-stoichiometry
Ba, Co, Fe, Zr, Y amounts | Ba_amt, Co_amt, etc. | Catch-all for features not considered

## References
References
1 | Liu 2011 | Liu, X. et al. Lattice characteristics, structure stability and oxygen permeability of BaFe1−xYxO3−δ ceramic membranes. J. Memb. Sci. 383, 235–240 (2011)
2 | Duffy 2006 | Duffy, J. A. (2006). Ionic-covalent character of metal and nonmetal oxides. Journal of Physical Chemistry A, 110(49), 13245–13248. https://doi.org/10.1021/jp063846j
3 | Sammells 1992 | Sammells, A. F., Cook, R. L., White, J. H., Osborne, J. J., & MacDuff, R. C. (1992). Rational selection of advanced solid electrolytes for intermediate temperature fuel cells. Solid State Ionics, 52, 111–123. https://doi.org/10.1016/0167-2738(92)90097-9
4 | Bartel 2018 | Bartel, C. J., Sutton, C., Goldsmith, B. R., Ouyang, R., Musgrave, C. B., Ghiringhelli, L. M., & Scheffler, M. (2018). New Tolerance Factor to Predict the Stability of Perovskite Oxides and Halides, 6, 1–13. Retrieved from http://arxiv.org/abs/1801.07700
5 | Mogensen 2004 | Mogensen, M., Lybye, D., Bonanos, N., Hendriksen, P. V., & Poulsen, F. W. (2004). Factors controlling the oxide ion conductivity of fluorite and perovskite structured oxides. Solid State Ionics, 174(1–4), 279–286. https://doi.org/10.1016/j.ssi.2004.07.036
6 | Zohourian 2018 | Zohourian, R., Merkle, R., Raimondi, G., & Maier, J. (2018). Mixed-conducting perovskites as cathode materials for protonic ceramic fuel cells: understanding the trends in proton uptake. Advanced Functional Materials.
7 | Suntivich 2011 | Suntivich, J., May, K. J., Gasteiger, H. a, Goodenough, J. B., & Shao-horn, Y. (2011). A Perovskite Oxide Optimized for Molecular Orbital Principles. Science, 334(December), 2010–2012. https://doi.org/10.1126/science.1212858
8 | Chen 2015 | Chen, D., Chen, C., Baiyee, Z. M., Shao, Z., & Ciucci, F. (2015). Nonstoichiometric Oxides as Low-Cost and Highly-E ffi cient Oxygen Reduction / Evolution Catalysts for Low-Temperature Electrochemical Devices. https://doi.org/10.1021/acs.chemrev.5b00073