## Sheet1
|  | This lists all targets in chambern (not relevant) | [5 empty] | This is the targets actually used for the deposition |  | Laser voltage | Heater setpoint temperature (the actual substrate temperature is lower…I don't know what it is exactly. I have been running temperature calibrations this week to see what the actual temperature is) | Sometimes (uncommonly) I use a specialized holder that creates a temperature gradient across the substrate. Once my calibrations are complete, this would add a column to the sample table, since the deposition temeprature would be dependent on x and y. | [7 empty] | Laser pulse frequency | Total pressure in the chamber during deposition | Rotation angle of the substrate while a particular target is being used. Distance from plume center (for each target) is dependent on x and y. It would take me a bit of work to get these numbers, but I would like to include them as an additional column in the sample table. | [5 empty] | If there is a / then it is a layered substrate. For example, ITO/EXG is an ITO-coated EXG glass substrate.
Sample # | Date | Targets Loaded | [5 empty] | Target/s used | Laser Energy (mJ) | Voltage (kV) | Temperature (°C) | T Grad? | Pulses/Cycle | [5 empty] | # Cycles | Frequency | pO2 (mTorr) | Substrate Angle | [5 empty] | Substrate
|  | Target 1 | Target 2 | Target 3 | Target 4 | Target 5 | Target 6 | [5 empty] | Target 1 | Target 2 | Target 3 | Target 4 | Target 5 | Target 6 |  |  |  | Target 1 | Target 2 | Target 3 | Target 4 | Target 5 | Target 6
Sample | Date | Target 1 | Target 2 | Target 3 | Target 4 | Target 5 | Target 6 | Target(s) used | Laser Energy (mJ) | Voltage (kV) | Temperature (°C) | Temperature Gradient | Target 1 Pulses/Cycle | Target 2 Pulses/Cycle | Target 3 Pulses/Cycle | Target 4 Pulses/Cycle | Target 5 Pulses/Cycle | Target 6 Pulses/Cycle | Number of Cycles | Frequency | pO2 (mTorr) | Target 1 Substrate Angle | Target 2 Substrate Angle | Target 3 Substrate Angle | Target 4 Substrate Angle | Target 5 Substrate Angle | Target 6 Substrate Angle | Substrate
01023 | 9_Feb_2016 | BZC91 | - | BZYF631 | - | BZF19 | - | BZYF631 | 400 | 18 | 800 | Y | - | - | 1000 | - | - | - | 10 | 10 | 50 | - | - | 45 | - | - | - | EXG
01024 | 10_Feb_2016 | BZC91 | - | BZYF631 | - | BZF19 | - | BZYF631 | 400 | 18 | 800 | Y | - | - | 1000 | - | - | - | 20 | 10 | 50 | - | - | 90 | - | - | - | EXG
01025 | 11_Feb_2016 | BZC91 | - | BZYF631 | - | BZF19 | - | BZF19 | 400 | 18 | 800 | Y | - | - | - | - | 1000 | - | 20 | 10 | 50 | - | - | - | - | 90 | - | EXG
01026 | 12_Feb_2016 | BZC91 | - | BZYF631 | - | BZF19 | - | BZC91 | 400 | 18 | 800 | Y | 1000 | - | - | - | - | - | 20 | 10 | 50 | 90 | - | - | - | - | - | EXG
01027 | 16_Feb_2016 | BZC91 | - | BZYF631 | - | BZF19 | - | BZC91/ BZF19 | 425 | 18 | 800 | Y | 66 | - | - | - | 100 | - | 100 | 10 | 50 | 270 | - | - | - | 90 | - | EXG
01028 | 17_Feb_2016 | BZC91 | - | BZYF631 | - | BZF19 | - | BZC91/ BZF19 | 425 | 18 | 800 | Y | 66 | - | - | - | 100 | - | 100 | 10 | 50 | 90 | - | - | - | 270 | - | SiO2
01029 | 18_Feb_2016 | BZC91 | - | BZYF631 | - | BZF19 | - | BZC91/ BZYF631 | 425 | 18.3 | 800 | Y | 100 | - | 100 | - | - | - | 100 | 10 | 50 | 90 | - | 270 | - | - | - | SiO2
01030 | 18_Feb_2016 | BZC91 | - | BZYF631 | - | BZF19 | - | BZYF631/ BZF19 | 425 | 18.4 | 800 | Y | - | - | 66 | - | 100 | - | 100 | 10 | 50 | - | - | 270 | - | 90 | - | SiO2
01031 | 23_Feb_2016 | BZC91 | - | BZYF631 | - | BZF19 | - | BZC91/ BZF19 | 431 | 18.5 | 800 | Y | 29 | - | - | - | 100 | - | 300 | 10 | 50 | 270 | - | - | - | 90 | - | SiO2
Prep for next batch: Baked off chamber at 900C, replaced sac window, ablated all targets 10,000 pulses at 40Hz.
01083 | 29_Mar_2016 | BZC91 | BZYF631 | - | BZF19 | BZC19 | - | BZC19 | 552 | 18 | 850 | N | - | - | - | - | 1000 | - | 10 | 10 | 50 | - | - | - | - | 0 | - | EXG
01084 | 29_Mar_2016 | BZC91 | BZYF631 | - | BZF19 | BZC19 | - | BZYF631/ BZC19 | 537 | 18.1 | 850 | N | - | 31 | - | - | 123 | - | 135 | 10 | 50 | - | 0 | - | - | 180 | - | SiO2
01085 | 30_Mar_2016 | BZC91 | BZYF631 | - | BZF19 | BZC19 | - | BZYF631/ BZC19 | 550 | 18.1 | 850 | N | - | 32 | - | - | 72 | - | 200 | 10 | 50 | - | 0 | - | - | 180 | - | SiO2
Replaced sac window
01086 | 31_Mar_2016 | BZC91 | BZYF631 | - | BZF19 | BZC19 | - | BZYF631/ BZC19 | 550 | 18.1 | 850 | N | - | 28 | - | - | 35 | - | 353 | 10 | 50 | - | 0 | - | - | 180 | - | SiO2
01087 | 31_Mar_2016 | BZC91 | BZYF631 | - | BZF19 | BZC19 | - | BZYF631/ BZC19 | 551 | 18.1 | 850 | N | - | 36 | - | - | 30 | - | 344 | 10 | 50 | - | 0 | - | - | 180 | - | SiO2
01088 | 1_Apr_2016 | BZC91 | BZYF631 | - | BZF19 | BZC19 | - | BZYF631/ BZF19/ BZC19 | 548 | 18.2 | 850 | N | - | 30 | - | 12 | 31 | - | 331 | 10 | 50 | - | 0 |  | 120 | 240 | - | SiO2
Prep for next batch: Baked off chamber at 900C, replaced sac window and sapphire balls, ablated all targets 2,000 pulses at 40Hz.
01097 | 19_Apr_2016 | BZC91 | BZYF631 | - | BZF19 | BZC19 | - | BZF19/ BZC19 | 500 | 19.5 | 850 | N | - | - | - | 48 | 26 | - | 400 | 10 | 50 | - | - | - | 0 | 180 | - | SiO2
01098 | 20_Apr_2016 | BZC91 | BZYF631 | - | BZF19 | BZC19 | - | BZC91/ BZC19 | 500 | 19.5 | 850 | N | 33 | - | - | - | 26 | - | 395 | 10 | 50 | 180 | - | - |  | 0 | - | SiO2
01099 | 21_Apr_2016 | BZC91 | BZYF631 | - | BZF19 | BZC19 | - | BZC91/ BZF19/ BZC19 | 500 | 19.6 | 850 | N | 21 | - | - | 31 | 17 | - | 410 | 10 | 50 | 120 | - | - | 240 | 0 | - | SiO2
01100 | 21_Apr_2016 | BZC91 | BZYF631 | - | BZF19 | BZC19 | - | BZYF631/ BZF19/ BZC19 | 500 | 19.6 | 850 | N | - | 21 | - | 32 | 17 | - | 400 | 10 | 50 | - | 120 | - | 240 | 0 | - | SiO2
Prep for next batch: Baked off chamber at 900C, replaced sac window and 3 sapphire balls
01119 | 23_May_2016 | BZC91 | BZYF631 | - | BZF19 | BZC19 | - | BZYF631/ BZF19/ BZC19 | 600 | 18.5 | 850 | N | - | 24 | - | 37 | 20 | - | 345 | 10 | 50 | - | 120 | - | 240 | 0 | - | SiO2
01120 | 24_May_2016 | BZC91 | BZYF631 | - | BZF19 | BZC19 | - | BZC91/ BZYF631/ BZF19 | 600 | 18.5 | 850 | N | 25 | 24 | - | 37 | - | - | 347 | 10 | 50 | 0 | 120 | - | 240 | - | - | SiO2
01121 | 24_May_2016 | BZC91 | BZYF631 | - | BZF19 | BZC19 | - | BZC91/ BZYF631/ BZC19 | 600 | 18.7 | 850 | N | 25 | 24 | - | - | 20 | - | 345 | 10 | 50 | 0 | 120 | - | 240 | - | - | SiO2
Replaced sac window
01122 | 25_May_2016 | BZC91 | BZYF631 | - | BZF19 | BZC19 | - | BZC19 | 600 | 18.7 | 800 | N | - | - | - | - | 100 | - | 27 |  | 50 | - | - | - | 180 | - | - | SiO2
01123 | 26_May_2016 | BZC91 | BZYF631 | - | BZF19 | BZC19 | - | BZYF631/ BZF19 | 600 | 18.7 | 850 | N | - | 36 | - | 56 | - | - | 344 | 10 | 50 | - | 0 | - | 180 | - | - | SiO2
Fixed substrate holder with new holes and screws
01124 | 26_May_2016 | BZC91 | BZYF631 | - | BZF19 | BZC19 | - | BZYF631/ BZF19 | 600 | 18.7 | 850 | N | - | 36 | - | 56 | - | - | 344 | 10 | 50 | - | 0 | - | 180 | - | - | SiO2
Replaced sac window and 2 sapphire balls
01125 | 1_June_2016 | BZC91 | BZYF631 | - | BZF19 | BZC19 | - | BZC91/ BZF19 | 600 | 19.2 | 850 | N | 38 | - | - | 56 | - | - | 343 | 10 | 50 | 0 | - | - | 180 | - | - | SiO2
01126 | 2_June_2016 | BZC91 | BZYF631 | - | BZF19 | BZC19 | - | BZC91/ BZYF631 | 600 | 19.2 | 850 | N | 38 | 36 | - | - | - | - | 344 | 10 | 50 | 0 | 180 | - | - | - | - | SiO2
Replaced sac window
01127 | 3_June_2016 | BZC91 | BZYF631 | - | BZF19 | BZC19 | - | BZYF631/ BZF19/ BZC19 | 600 | ??? | 850 | N | - | 24 | - | 37 | 20 | - | 345 | ??? | 50 | - | 120 | - | 240 | 0 | - | FTO/
Polished and replaced targets (4 and 5 needed angles adjusted…larger angles, so targets were higher than before)
01128 | 7_June_2016 | BZC91 | BZYF631 | - | BZF19 | BZC19 | - | BZYF631/ BZF19/ BZC19 | 600 | 19.7 | 850 | N | - | 24 | - | 37 | 20 | - | 345 | 10 | 50 | - | 120 | - | 240 | 0 | - | ITO/EXG
01129 | 9_June_2016 | BZC91 | BZYF631 | - | BZF19 | BZC19 | - | BZC91/ BZYF631/ BZF19/ BZC19 | 600 | 19.9 | 850 | N | 22 | 21 | - | 32 | 8 | - | 344 | 10 | 50 | 90 | 180 | - | 270 | 0 | - | SiO2
01130 | 10_June_2016 | BZC91 | BZYF631 | - | BZF19 | BZC19 | - | BZYF631/ BZF19 | 600 | 20.2 | 850 | N | - | 36 | - | 56 | - | - | 400 | 10 | 100 | - | 0 | - | 180 | - | - | SiO2
Baked chamber at 900C, replaced targets and sac window, replaced sapphire balls, which were knocked out upon substrate loading.
01137 | 23_June_2016 | BZC91 | BZYF631 | - | BZF19 | BZC19 | - | BZC91 | 400 | 21.2 | 850 | N | 131 | - | - | - | - | - | 200 | 10 | 50 | 0 | - | - | - | - | - | SiO2
01138 | 24_June_2016 | BZC91 | BZYF631 | - | BZF19 | BZC19 | - | BZYF631 | 400 | 21.9 | 850 | N | - | 124 | - | - | - | - | 200 | 10 | 50 | - | 0 | - | - | - | - | SiO2
01139 | 24_June_2016 | BZC91 | BZYF631 | - | BZF19 | BZC19 | - | BZF19 | 400 | 22.5 | 850 | N | - | - | - | 191 | - | - | 200 | 10 | 50 | - | - | - | 0 | - | - | SiO2
Replaced sac window, laser refilled
01140 | 28_June_2016 | BZC91 | BZYF631 | - | BZF19 | BZC19 | - | BZC19 | 650 | 18.1 | 850 | N | - | - | - | - | 103 | - | 200 | 10 | 50 | - | - | - | - | 0 | - | SiO2
01141 | 29_June_2016 | BZC91 | BZYF631 | - | BZF19 | BZC19 | - | BZC19 | 650 | 18.1 | 850 | N | - | - | - | - | 103 | - | 200 | 10 | 50 | - | - | - | - | 0 | - | ITO/EXG
01142 | 29_June_2016 | BZC91 | BZYF631 | - | BZF19 | BZC19 | - | BZC19 | 650 | 18.1 | 850 | N | - | - | - | - | 103 | - | 200 | 10 | 50 | - | - | - | - | 0 | - | p-Si
01154 | 8_Aug_2016 | BZC91 | BZYF631 | - | BZF19 | BZC19 | - | BZYF631/ BZF19
01155 | 10_Aug_2016 | BZC91 | BZYF631 | - | BZF19 | BZC19 | - | BZYF631/ BZF19/ BZC19 | 700 | 18.4 | 850 | N | - | 24 | - | 37 | 20 | - | 345 | 10 | 50 | - | 120 | - | 240 | 0 | - | ITO/EXG
01156 | 11_Aug_2016 | BZC91 | BZYF631 | - | BZF19 | BZC19 | - | BZC91/ BZYF631/ BZF19 | 700 | 18.4 | 850 | N | 25 | 24 | - | 37 | - | - | 347 | 10 | 50 | 0 | 120 | - | 240 | - | - | ITO/EXG
01157 | 11_Aug_2016 | BZC91 | BZYF631 | - | BZF19 | BZC19 | - | BZF19 | 700 | 18.5 | 850 | N | - | - | - | 193 | - | - | 200 | 10 | 1 | - | - | - | 0 | - | - | SiO2
01158 | 17_Aug_2016 | BZC91 | BZYF631 | - | BZF19 | BZC19 | - | BZF19 | 700 | 19 | 850 | N | - | - | - | 193 | - | - | 200 | 10 | 5 | - | - | - | 0 | - | - | SiO2
01159 | 17_Aug_2016 | BZC91 | BZYF631 | - | BZF19 | BZC19 | - | BZF19 | 700 | 19 | 850 | N | - | - | - | 193 | - | - | 200 | 10 | 100 | - | - | - | 0 | - | - | SiO2
01160 |  | BZC91 | BZYF631 | - | BZF19 | BZC19 | - | BZF19 |  |  |  |  | - | - | - | 193 | - | - | 200 | 10 | 10 | - | - | - | 0 | - | - | SiO2
Replaced sac window, polished targets, baked chamber at 900C for 1 hr
01184 | 4_Oct_2016 | BZC91 | BZYF631 | - | BZF19 | BZC19 | - | BZC91 | 600 | 18.1 | 850 | N | 131 | - | - | - | - | - | 200 | 10 | 1 | 0 | - | - | - | - | - | SiO2
01185 | 4_Oct_2016 | BZC91 | BZYF631 | - | BZF19 | BZC19 | - | BZYF631 | 600 | 18.3 | 850 | N | - | 124 | - | - | - | - | 200 | 10 | 1 | - | 0 | - | - | - | - | SiO2
01186 | 5_Oct_2016 | BZC91 | BZYF631 | - | BZF19 | BZC19 | - | BZC19 | 600 | 18.3 | 850 | N | - | - | - | - | 103 | - | 200 | 10 | 1 | - | - | - | - | 0 | - | SiO2
Replaced sac window
01187 | 7_Oct_2016 | BZC91 | BZYF631 | - | BZF19 | BZC19 | - | BZC91/ BZYF631/ BZF19/ BZC19 | 600 |  | 850 | N | 22 | 21 | - | 32 | 8 | - | 345 | 10 | 1 | 90 | 180 | - | 270 | 0 | - | SiO2
Replaced sac window, baked chamber at 900C
01197_8 | 25_Oct_2016 | BZC91 | BZYF631 | - | BZF19 | BZC19 | - | BZC19 | 400 | 18.7 | 600 | N | - | - | - | - | 103 | - | 300 | 10 | 1 | - | - | - | 0 | - | - | SiO2
Replaced sac window
01199 | 27_Oct_2016 | BZC91 | BZYF631 | - | BZF19 | BZC19 | - | BZC19 | 400 | 19 | 600 | N | - | - | - | - | 103 | - | 300 | 10 | 10 | - | - | - | 0 | - | - | SiO2
Replaced sac window
01200 | 27_Oct_2016 | BZC91 | BZYF631 | - | BZF19 | BZC19 | - | BZC19 | 400 | 19.3 | 700 | N | - | - | - | - | 103 | - | 300 | 10 | 1 | - | - | - | 0 | - | - | SiO2
01201_2 | 28_Oct_2016 | BZC91 | BZYF631 | - | BZF19 | BZC19 | - | BZC19 | 400 | 20.1 | 700 | N | - | - | - | - | 103 | - | 300 | 10 | 10 | - | - | - | 0 | - | - | SiO2
Replaced sac window
01203 | 22_Nov_2016 | BZC91 | BZYF631 | - | BZF19 | BZC19 | - | BZYF631/ BZF19/ BZC19 | 700 | 18.1 | 850 | N | - | 24 | - | 37 | 20 | - | 345 | 10 | 50 | - | 120 | - | 240 | 0 | - | ITO/EXG
01204 | 23_Nov_2016 | BZC91 | BZYF631 | - | BZF19 | BZC19 | - | BZYF631/ BZF19/ BZC19 | 700 | 18.2 | 850 | N | - | 24 | - | 37 | 20 | - | 345 | 10 | 50 | - | 120 | - | 240 | 0 | - | p-Si
Replaced sac window, baked chamber at 800C for 1 hr
01205 | 12_Dec_2016 | BCO | - | BMO | - | BCM | - | BCO/ BMO | 550 | 18.1 | 750 | N | 100 | - | 100 | - | - | - | 100 | 10 | 10 | 0 | - | 180 | - | - | - | EXG
01206 | 12_Dec_2016 | BCO | - | BMO | - | BCM | - | BCO/ BCM | 550 | 18.1 | 800 | N | 50 | - | - | - | 100 | - |  | 10 | 10 | 0 | - | - | - | 180 | - | Al2O3
01207 | 14_Dec_2016 | BCO | - | BMO | - | BCM | - | BCM | 550 | 18.2 | 850 | N | - | - | - | - | 100 | - | 200 | 10 | 10 | - | - | - | - | 0 | - | Al2O3
01208 | 15_Dec_2016 | BCO | - | BMO | - | BCM | - | BCO | 550 | 18.2 | 850 | N | 100 | - | - | - | - | - | 200 | 10 | 10 | 0 | - | - | - | - | - | Al2O3
01209 | 15_Dec_2016 | CeO3 | - | - | - | - | - | CeO2 | 550 |  | 850 | N | 100 | - | - | - | - | - | 200 | 10 | 10 | 0 | - | - | - | - | - | Al2O3
Replaced sac window, baked chamber at 900C for 1 hr
01217 | 31_Jan_2017 | BCO | - | - | BMO | - | - | BCO/ BMO | 400 | 22.6 | 850 | N | 16 | - | - | 80 | - | - | 500 | 10 | 10 | - | [5 empty] | Al2O3
01218 | 1_Feb_2017 | BZC91 | BZYF631 | - | BZF19 | BZC19 | - | BZYF631 | 400 | 23.6 | 850 | N | - | 124 | - | - | - | - | 300 | 5 | 50 | - | 0 |  |  |  |  | SiO2
01219 | 3_Feb_2017 | BZC91 | BZYF631 | - | BZF19 | BZC19 | - | BZC91/ BZYF631/ BZF19/ BZC19 | 700 | 18.2 | 850 | N | 44 | 42 | - | 64 | 16 | - | 400 | 5 | 1 | 90 | 180 | - | 270 | 0 | - | SiO2
01220 | 8_Feb_2017 | BZC91 | BZYF631 | - | BZF19 | BZC19 | - | BZC91/ BZYF631/ BZF19/ BZC19 | 700 | 18.3 | 850 | N | 44 | 42 | - | 64 | 16 | - | 400 | 20 | 1 | 90 | 180 | - | 270 | 0 | - | SiO2
01221 | 10_Feb_2017 | BZC91 | BZYF631 | - | BZF19 | BZC19 | - | BZC91/ BZYF631/ BZF19/ BZC19 | 700 | 18.3 | 850 | N | 44 | 42 | - | 64 | 16 | - | 400 | 10 | 50 | 90 | 180 | - | 270 | 0 | - | SiO2
Replaced sac window, baked chamber at 800C for 1 hr
01226 | 27_Feb_2017 | BZC91 | BZYF631 | BZYCF1135 | BZF19 | BZC19 | - | BZYCF1135 | 600 | 18.1 | 850 | N | - | - | 125 | - | - | - | 200 | 10 | 50 | - | - | 0 | - | - | - | EXG
01227 | 1_Mar_2017 | BZC91 | BZYF631 | BZYCF1135 | BZF19 | BZC19 | - | BZYCF1135 | 600 | 18.3 | 850 | N | - | - | 125 | - | - | - | 200 | 20 | 50 | - | - | 0 | - | - | - | EXG
01228 | 2_Mar_2017 | BZC91 | BZYF631 | BZYCF1135 | BZF19 | BZC19 | - | BZYCF1135 | 600 | 18.4 | 850 | N | - | - | 125 | - | - | - | 200 | 5 | 50 | - | - | 0 | - | - | - | EXG
Replaced sac window
01229 | 3_Mar_2017 | BZC91 | BZYF631 | BZYCF1135 | BZF19 | BZC19 | - | BZYCF1135 | 600 | 18.6 | 850 | N | - | - | 125 | - | - | - | 200 | 40 | 50 | - | - | 0 | - | - | - | EXG
01230 | 6_Mar_2017 | BZC91 | BZYF631 | BZYCF1135 | BZF19 | BZC19 | - | BZC91/ BZYF631 | 600 | 18.6 | 850 | N | 38 | 36 |  | - | - | - | 344 | 10 | 50 | 0 | 180 | - | - | - | - | SiO2
01231 | 7_Mar_2017 | BZC91 | BZYF631 | BZYCF1135 | BZF19 | BZC19 | - | BZYF631/ BZF19 | 600 | 18.6 | 850 | N | - | 36 | - | 56 | - | - | 400 | 10 | 50 | - | 0 | - | 180 | - | - | SiO2
01232 | 8_Mar_2017 | BZC91 | BZYF631 | BZYCF1135 | BZF19 | BZC19 | - | BZC91/ BZYCF1135 | 600 | 18.8 | 850 | N | 39 | - | 73 | - | - | - | 500 | 10 | 50 | 0 | - | 180 | - | - | - | SiO2
01233 | 10_Mar_2017 | BZC91 | BZYF631 | BZYCF1135 | BZF19 | BZC19 | - | BZYCF1135/ BZC19 | 600 | 18.8 | 850 | N | - | - | 90 | - | 40 | - | 375 | 20 | 50 | - | - | 180 | - | 0 | - | SiO2
Replaced sac window, baked chamber at 900C for 1 hr
01243
01244 | 7_Apr_2017 | BZC91 | - | BZYF631 | - | BZYCF1135 | - | BZC91/ BZYF631/ BZYCF1135 | 400 | 19.8 | 850 | N | - | [5 empty] | 300 | 20 | 1 | 0 | - | 120 | - | 240 | - | SiO2
01245 | 10_Apr_2017 | BZC91 | - | BZYF631 | - | BZYCF1135 | - | BZC91/ BZYF631/ BZYCF1135 | 500 | 22.5 | 850 | N | 39 | - | 36 | - | 73 | - | 300 | 20 | 1 | 0 | - | 120 | - | 240 | - | SiO2
01246 | 11_Apr_2017 | BZC91 | - | BZYF631 | - | BZYCF1135 | - | BZC91/ BZYCF1135 | 400 | 22.7 | 850 | N | 39 | - | - | - | 73 | - | 500 | 20 | 1 | 0 | - | - | - | 180 | - | SiO2
Laser refilled, replaced sac window, baked chamber at 900C for 1 hr
01247 | 13_Apr_2017 | BZC91 | BZYF631 | BZYCF1135 | - | BZC19 | - | BZC91/ BZYF631/ BZC19 | 500 | 23 | 850 | N | 38 | 36 | - | - | 30 | - | 350 | 20 | 1 | 240 | 120 | - | - | 0 | - | ITO/EXG
01248 | 14_Apr_2017 | BZC91 | BZYF631 | BZYCF1135 | - | BZC19 | - | BZC91/ BZYF631/ BZC19 | 500 | 24.6 | 850 | N | 38 | 36 | - | - | 30 | - | 350 | 20 | 1 | 240 | 120 | - | - | 0 | - | p-Si
Laser refilled, replaced sac window
01249 | 21_Apr_2017 | BZC91 | BZYF631 | BZYCF1135 | - | BZC19 | - | BZC91/ BZYF631/ BZC19 | 700 | 18 | 850 | N | 38 | 36 | - | - | 30 | - | 350 | 20 | 1 | 240 | 120 | - | - | 0 | - | ITO/EXG
01250 | 25_Apr_2017 | BZC91 | BZYF631 | BZYCF1135 | - | BZC19 | - | BZC91/ BZYF631/ BZC19 | 700 | 18.2 | 850 | N | 38 | 36 | - | - | 30 | - | 350 | 20 | 1 | 240 | 120 | - | - | 0 | - | p-Si
Replaced sac window, baked chamber at 800C for 30 min, loaded new BZF19 target
01251 | 22_May_2017 | BZC91 | BZYF631 | BZYCF1135 | BZF19 | BZC19 | - | BZF19/ BZC19 | 700 | 19.2 | 850 | N | - | - | - | 48 | 26 | - | 400 | 20 | 1 | - | - | - | 0 | 180 | - | ITO/EXG
01252 | 23_May_2017 | BZC91 | BZYF631 | BZYCF1135 | BZF19 | BZC19 | - | BZF19/ BZC19 | 700 | 19.2 | 850 | N | - | - | - | 48 | 26 | - | 400 | 20 | 1 | - | - | - | 0 | 180 | - | SiO2
01253 | 24_May_2017 | BZC91 | BZYF631 | BZYCF1135 | BZF19 | BZC19 | - | BZC91/ BZF19 | 700 | 19.3 | 850 | N | 57 | - | - | 94 | - | - | 400 | 20 | 0.1 | 0 | - | - | 180 | - | - | SiO2
01254 | 25_May_2017 | BZC91 | BZYF631 | BZYCF1135 | BZF19 | BZC19 | - | BZYF631/ BZF19/ BZC19 | 700 | 19.4 | 850 | N | - | 24 | - | 37 | 20 | - | 350 | 20 | 1 | - | 120 | - | 240 | 0 | - | ITO/EXG
01255 | 26_May_2017 | BZC91 | BZYF631 | BZYCF1135 | BZF19 | BZC19 | - | BZC91/ BZYF631 | 700 | 19.4 | 850 | N | 38 | 36 | - | - | - | - | 344 | 20 | 1 | 0 | 180 | - | - | - | - | ITO/EXG
01256 | 13_June_2017 | BZC91 | BZYF631 | BZYCF1135 | BZF19 | BZC19 | - | BZYF631/ BZC19 | 700 | 20.2 | 850 | N | - | 28 | - | - | 35 | - | 353 | 20 | 1 | - | 0 | - | - | 180 | - | ITO/EXG
01257 | 14_June_2017 | BZC91 | BZYF631 | BZYCF1135 | BZF19 | BZC19 | - | BZF19/ BZC19 | 700 | 21.3 | 850 | N | - | - | - | 48 | 26 | - | 400 | 20 | 1 | - | - | - | 0 | 180 | - | ITO/EXG
01258 | 15_June_2017 | BZC91 | BZYF631 | BZYCF1135 | BZF19 | BZC19 | - | BZYF631 | 700 | 21 | 850 | N | - | 124 | - | - | - | - | 200 | 20 | 1 | - | 0 | - | - | - | - | EXG
Replaced sac window, baked chamber, loaded targets
01299 | 28_Sept_2017 | BZY82 | BZYF631 | BZYCF1135 | BZC19 | BZF19 | - | BZY82 | 400 | 18.8 | 850 | N | 125/ 125/ 125/ 125 | - | - | - | - | - | 100 | 20 | 1 | 0/ 180/ 90/ 270 | - | - | - | - | - | EXG
01300 | 29_Sept_2017 | BZY82 | BZYF631 | BZYCF1135 | BZC19 | BZF19 | - | BZY82 | 400 | 18.9 | 800 | N | 125/ 125/ 125/ 125 | - | - | - | - | - | 200 | 10 | 50 | 0/ 180/ 90/ 270 | - | - | - | - | - | EXG
Replaced sac window, baked chamber at 900C for 2 hr
01329 | 16_Oct_2017 | BZY82 | BZYF631 | BZYCF1135 | BZC19 | BZF19 | - | BZY82 | 690 | 18.3 | 850 | Y | 0 | - | - | - | - | - | 120 | 10 | 50 | 0 | - | - | - | - | - | EXG
01330 | 16_Oct_2017 | BZY82 | BZYF631 | BZYCF1135 | BZC19 | BZF19 | - | BZY82 | 690 | 18.2 | 850 | Y | 125/ 125 | - | - | - | - | - | 120 | 10 | 50 | 0/ 180 | - | - | - | - | - | EXG
01331 | 16_Oct_2017 | BZY82 | BZYF631 | BZYCF1135 | BZC19 | BZF19 | - | BZYCF1135 | 700 | 18.2 | 850 | N | 125 | - | - | - | - | - | 200 | 10 | 50 | 0 | - | - | - | - | - | EXG
Replaced sac window
01332 | 20_Oct_2017 | BZY82 | BZYF631 | BZYCF1135 | BZC19 | BZF19 | - | BZYF631/ BZF19/ BZC19 | 700 | 18.3 | 850 | N | - | 24 | - | 20 | 37 | - | 345 | 10 | 50 | - | 120 | - | 0 | 240 | - | SiO2
01333 | 20_Oct_2017 | BZY82 | BZYF631 | BZYCF1135 | BZC19 | BZF19 | - | BZY82 | 650 |  | 650 | Y | 125/ 125 | - | - | - | - | - | 120 | 20 | 50 | 0/ 180 | - | - | - | - | - | EXG
Replaced sac window, baked chamber at 900C for 2 hrs
01338 | 31_Oct_2017 | BZC91 | BZYF631 | BZYCF1135 | BZF19 | BZC19 | BZY82 | BZC91/ BZY82 | 700 | 18 | 700 | N | 125 | - | - | - | - | 1800 | 20 | 10 | 50 | 180 | - | - | - | - | 4deg/s | EXG
01339_40 | 1_Nov_2017 | BZC91 | BZYF631 | BZYCF1135 | BZF19 | BZC19 | BZY82 | BZY82 | 700 | 19.9 | 700 | N | - | - | - | - | - | 1800 | 20 | 10 | 50 | - | - | - | - | - | 4deg/s | SiO2
01341 | 1_Nov_2017 | BZC91 | BZYF631 | BZYCF1135 | BZF19 | BZC19 | BZY82 | BZY82 | 700 | 20.1 | 700 | N | - | - | - | - | - | 1800 | 20 | 10 | 50 | - | - | - | - | - | 4deg/s | ITO/EXG
01342 | 2_Nov_2017 | BZC91 | BZYF631 | BZYCF1135 | BZF19 | BZC19 | BZY82 | BZC91/ BZYF631/ BZC19 | 600 | 19.1 | 850 | N | 25 | 24 | - | - | 20 | - | 345 | 20 | 50 | 0 | 120 | - | - | 240 | - | BZY/ITO/EXG
01343 | 3_Nov_2017 | BZC91 | BZYF631 | BZYCF1135 | BZF19 | BZC19 | BZY82 | BZY82 | 600 | 19.6 | 700 | N | - | - | - | - | - | 1800 | 20 | 20 | 50 | - | - | - | - | - | 4deg/s | EXG
01344 | 3_Nov_2017 | BZC91 | BZYF631 | BZYCF1135 | BZF19 | BZC19 | BZY82 | BZY82 | 600 | 19.8 | 800 | N | - | - | - | - | - | 1800 | 20 | 20 | 50 | - | - | - | - | - | 4deg/s | EXG
Replaced sac window, baked chamber at 900C for 2 hrs
01390 | 8_Dec_2017 | - | - | - | - | WO3 | - | WO3 | 450 | 19 | 600 (no silver) | N | - | - | - | - | 10000 | - | 1 | 10 | 100 | - | - | - | - | 6deg/s | - | SiO2
01391 | 8_Dec_2017 | - | - | - | - | WO3 | - | WO3 | 450 | 20 | 800 (no silver) | N | - | - | - | - | 10000 | - | 5 | 10 | 100 | - | - | - | - | 6deg/s | - | SiO2
Replaced sac window, baked chamber at 900C for 2 hrs
01392 | 11_Dec_2017 | B12ZY82 | BZYF631 | BZYCF1135 | BZF19 | BZC19 | BZY82 | B12ZY82 | 500 | 22 | 800 | N | 125/ 125/ 125/ 125 | - | - | - | - | - | 120 | 10 | 50 | 0/ 180/ 90/ 270 | - | - | - | - | - | EXG
01393 | 11_Dec_2017 | B12ZY82 | BZYF631 | BZYCF1135 | BZF19 | BZC19 | BZY82 | B12ZY82 | 768 | 18 | 800 | N | 125/ 125/ 125/ 125 | - | - | - | - | - | 120 | 10 | 50 | 0/ 180/ 90/ 270 | - | - | - | - | - | ITO/EXG
01394 | 13_Dec_2017 | B12ZY82 | BZYF631 | BZYCF1135 | BZF19 | BZC19 | BZY82 | B12ZY82 | 784 | 18 | 800 | N | 125/ 125/ 125/ 125 | - | - | - | - | - | 175 | 20 | 50 | 0/ 180/ 90/ 270 | - | - | - | - | - | ITO/EXG
01395 | 14_Dec_2017 | B12ZY82 | BZYF631 | BZYCF1135 | BZF19 | BZC19 | BZY82 | B12ZY82 | 759 | 18 | 800 | N | 125/ 125/ 125/ 125 | - | - | - | - | - | 120 | 10 | 50 | 0/ 180/ 90/ 270 | - | - | - | - | - | ITO/EXG
01396 | 14_Dec_2017 | B12ZY82 | BZYF631 | BZYCF1135 | BZF19 | BZC19 | BZY82 | B12ZY82 | 758 | 18 | 800 | N | 125/ 125/ 125/ 125 | - | - | - | - | - | 120 | 10 | 50 | 0/ 180/ 90/ 270 | - | - | - | - | - | ITO/EXG
Replaced sac window, cleaned all target holding posts, baked chamber at 900C for 2 hrs
01402 | 19_Dec_2017 | B12ZY82 | BZYF631 | BZYCF1135 | BZF19 | BZC19 | BZY82 | B12ZY82 | 700 | 18 | 800 | N | 125/ 125/ 125/ 125 | - | - | - | - | - | 120 | 10 | 50 | 0/ 180/ 90/ 270 | - | - | - | - | - | SiO2
01403 | 20_Dec_2017 | B12ZY82 | BZYF631 | BZYCF1135 | BZF19 | BZC19 | BZY82 | B12ZY82 | 700 | 18 | 800 | N | 125/ 125/ 125/ 125 | - | - | - | - | - | 120 | 10 | 50 | 0/ 180/ 90/ 270 | - | - | - | - | - | ITO/EXG
01404 | 21_Dec_2017 | B12ZY82 | BZYF631 | BZYCF1135 | BZF19 | BZC19 | BZY82 | B12ZY82 | 700 | 18.1 | 800 | N | 125/ 125/ 125/ 125 | - | - | - | - | - | 120 | 10 | 50 | 0/ 180/ 90/ 270 | - | - | - | - | - | ITO/EXG
01405 | 22_Dec_2017 | B12ZY82 | BZYF631 | BZYCF1135 | BZF19 | BZC19 | BZY82 | B12ZY82 | 700 | 18.2 | 800 | N | 125/ 125/ 125/ 125 | - | - | - | - | - | 120 | 10 | 50 | 0/ 180/ 90/ 270 | - | - | - | - | - | ITO/EXG
Replaced sac window, fixed height and position of fork
01406 | 2_Jan_2018 | B12ZY82 | BZYF631 | BZYCF1135 | BZF19 | BZC19 | BZY82 | B12ZY82 | 700 | 19 | 800 | N | 125/ 125/ 125/ 125 | - | - | - | - | - | 120 | 10 | 50 | 0/ 180/ 90/ 270 | - | - | - | - | - | ITO/EXG
01407 | 2_Jan_2018 | B12ZY82 | BZYF631 | BZYCF1135 | BZF19 | BZC19 | BZY82 | B12ZY82 | 700 | 19.1 | 800 | N | 125/ 125/ 125/ 125 | - | - | - | - | - | 120 | 10 | 50 | 0/ 180/ 90/ 270 | - | - | - | - | - | ITO/EXG
01408 | 4_Jan_2018 | B12ZY82 | BZYF631 | BZYCF1135 | BZF19 | BZC19 | BZY82 | BZF19/ BZC19 | 700 | 19.3 | 850 | N | - | - | - | 48 | 26 | - | 500 | 20 | 1 | - | - | - | 0 | 180 | - | BZY/ITO/EXG
01409 | 3_Jan_2018 | B12ZY82 | BZYF631 | BZYCF1135 | BZF19 | BZC19 | BZY82 | BZYF631/ BZF19/ BZC19 | 600 | 18.3 | 850 | N | - | 24 | - | 37 | 20 | - | 345 | 10 | 1 | - | 120 | - | 240 | 0 | - | BZY/ITO/EXG
01410 | 5_Jan_2018 | - | - | - | - | - | WO3 | WO3 | 525 | 18 | 800 (no silver) | N | - | - | - | - | - | 1000 | 200 | 10 | 100 | - | - | - | - | - | 6deg/s | SiO2
01411 | 8_Jan_2018 | - | - | - | - | - | WO3 | WO3 | 525 | 18.4 | 800 (no silver) | N | - | - | - | - | - | 1000 | 200 | 10 | 100 | - | - | - | - | - | 6deg/s | Al2O3
New sac window; polished all targets; baked 1 hr at 900C
01412 | 9_Jan_2018 | BZC91 | BZYF631 | BZYCF1135 | BZF19 | BZC19 | - | BZC91/ BZYF631 | 700 | 20 | 850 | N | 38 | 36 | - | - | - | - | 860 | 20 | 1 | 0 | 180 | - | - | - | - | BZY/ITO/EXG
01413 | 10_Jan_2018 | BZC91 | BZYF631 | BZYCF1135 | BZF19 | BZC19 | - | BZYF631/ BZF19 | 600 | 19.2 | 850 | N | - | 36 | - | 56 | - | - | 400 | 10 | 1 | - | 0 | - | 180 | - | - | BZY/ITO/EXG
01414 | 10_Jan_2018 | BZC91 | BZYF631 | BZYCF1135 | BZF19 | BZC19 | - | BZC91/ BZF19 | 600 |  | 850 | N | 38 | - | - | 56 | - | - | 325 | 10 | 1 | 0 | - | - | 180 | - | - | BZY/ITO/EXG
01415 | 11_Jan_2018 | BZC91 | BZYF631 | BZYCF1135 | BZF19 | BZC19 | - | BZC91/ BZYF631/ BZF19/ BZC19 | 700 | 20.5 | 850 | N | 44 | 42 | - | 64 | 16 | - | 350 | 20 | 1 | 90 | 180 | - | 270 | 0 | - | BZY/ITO/EXG
New sac window; polished all targets; baked 14 hrs at 900C
01429 | 30_Jan_2018 | BZC91 | BZYF631 | BZYCF1135 | BZF19 | BZC19 | B12ZY82 | B12ZY82 | 746 | 18 | 800 | N | - | - | - | - | - | 125/ 125/ 125/ 125 | 120 | 10 | 50 | - | - | - | - | - | 0/ 180/ 90/ 270 | ITO/EXG
01430 | 30_Jan_2018 | BZC91 | BZYF631 | BZYCF1135 | BZF19 | BZC19 | B12ZY82 | B12ZY82 | 746 | 18 | 800 | N | - | - | - | - | - | 125/ 125/ 125/ 125 | 120 | 10 | 50 | - | - | - | - | - | 0/ 180/ 90/ 270 | ITO/EXG
01431 | 31_Jan_2018 | BZC91 | BZYF631 | BZYCF1135 | BZF19 | BZC19 | B12ZY82 | B12ZY82 | 745 | 18 | 800 | N | - | - | - | - | - | 125/ 125/ 125/ 125 | 120 | 10 | 50 | - | - | - | - | - | 0/ 180/ 90/ 270 | ITO/EXG
01432 | 31_Jan_2018 | BZC91 | BZYF631 | BZYCF1135 | BZF19 | BZC19 | B12ZY82 | B12ZY82 | 745 | 18 | 800 | N | - | - | - | - | - | 125/ 125/ 125/ 125 | 120 | 10 | 50 | - | - | - | - | - | 0/ 180/ 90/ 270 | ITO/EXG
MIDDMI: Test composition and pulses/cycle
01502 | 4_Apr_2018 | BZC91 | BZYF631 | BZYCF1135 | BZF19 | BZC19 | BZY82 | BZYF631/ BZYCF1135/ BZC19 | 550 | 19.3 | 850 | N | - | 13 | 5 | 40 | - | - | 1000 | 20 | 50 | - | 0 | 120 | 240 | - | - | SiO2
01503 | 5_Apr_2018 | BZC91 | BZYF631 | BZYCF1135 | BZF19 | BZC19 | BZY82 | BZYF631/ BZYCF1135/ BZC19 | 550 | 19.5 | 850 | N | - | 13 | 5 | 40 | - | - | 250 | 20 | 50 | - | 0 | 120 | 240 | - | - | SiO2
01505 | 6_Apr_2018 | BZC91 | BZYF631 | BZYCF1135 | BZF19 | BZC19 | BZY82 | BZYF631/ BZYCF1135/ BZC19 | 550 | 20 | 850 | N | - | 52 | 20 | 160 | - | - | 250 | 20 | 50 | - | 0 | 120 | 240 | - | - | SiO2